## Sheet1
H2/CO2 | H2/CO | Temp | Pres | PrepM | GHSV | W/F | Catalyst | BET SA | Pore Vol | Pore Size | Crystal Size | Metal SA | Catalyst E1 | Comp E1 | Catalyst E2 | Comp E2 | Catalyst E3 | Comp E3 | Catalyst E4 | Comp E4 | CO2 Conv | CO Conv | Methanol STY | DME STY | Methanol Sel | DME Sel
3 |  | 513 | 4 | DPM |  | 14.93 | CuZnAl-3 | 90 | 0.19 | 5.67 | 13.3 | 31.6 | Cu | 0.234 | Zn | 0.102 |  |  | Al2O3 | 0.6639 | 17.4 |  | 1.5625 |  | 54.2
3.03 |  | 513 | 4 | SSIE |  | 25.6 | CuZnAl-400 | [5 empty] | Cu | 0.6375 | Zn | 0.283 |  |  | Al2O3 | 0.079 | 59.8 |  | 5.67 |  | 73.9
3.03 |  | 533 | 3 | SSIE |  | 25.6 | CuZnAl-400 | [5 empty] | Cu | 0.6375 | Zn | 0.283 |  |  | Al2O3 | 0.079 | 58.2 |  | 4.6242 |  | 62.5
3.03 |  | 513 | 3 | SSIE |  | 25.6 | CuZnAl-400 | [5 empty] | Cu | 0.6375 | Zn | 0.283 |  |  | Al2O3 | 0.079 | 49.9 |  | 4.09 |  | 64.5
3.03 |  | 513 | 2 | SSIE |  | 25.6 | CuZnAl-400 | [5 empty] | Cu | 0.6375 | Zn | 0.283 |  |  | Al2O3 | 0.079 | 40 |  | 6.7662 |  | 54.1
3 |  | 303 | 0.1 | CPPA |  | 4.67 | Pt/film/In2O3 | 63.6 |  |  |  |  | Pt | 0.02 |  |  |  |  | In2O3 | 0.98 | 37 |  | 11.09 |  | 62.6
4 |  | 323 | 3 | AEM |  | 1.4 | Cu/SiO2-AE | 400.7 | 0.5914 | 5.2219 |  | 31.8 | Cu | 0.107 |  |  |  |  | SiO2 | 0.893 | 35.1 |  | 2.5 |  | 6.1
3.03 |  | 493 | 3 | SSIE |  | 25.6 | CuZnAl-400 | [5 empty] | Cu | 0.6375 | Zn | 0.283 |  |  | Al2O3 | 0.079 | 34.2 |  | 2.8728 |  | 67
4 |  | 513 | 3 | AEM |  | 1.4 | Cu/SiO2-AE | 400.7 | 0.5914 | 5.2219 |  | 31.8 | Cu | 0.107 |  |  |  |  | SiO2 | 0.893 | 33.6 |  | 3.59375 |  | 9.8
4 |  | 533 | 3 | AEM |  | 1.4 | Cu/SiO2-AE | 400.7 | 0.5914 | 5.2219 |  | 31.8 | Cu | 0.107 |  |  |  |  | SiO2 | 0.893 | 29.5 |  | 4.5 |  | 11.2
4 |  | 593 | 3 | AEM |  | 1.4 | Cu/SiO2-AE | 400.7 | 0.5914 | 5.2219 |  | 31.8 | Cu | 0.107 |  |  |  |  | SiO2 | 0.893 | 28 |  | 8.13 |  | 21.3
3 |  | 523 | 5 | CP |  | 1.87 | CHT-AY [Cu/Zn/Al] | 107 | 0.62 |  |  | 34.3 | Cu | 0.577 | Zn | 0.273 | Y | 0.041 | Al2O3 | 0.1077 | 26.9 |  | 16.25 |  | 47.1
3.89 |  | 593 | 5 | CP | 10000 |  |  | 40 | 0.37 | 20 | 9.7 | 14.5 | Cu | 0.375 | Zn | 0.41 |  |  | ZrO2 | 0.215 | 26.8 |  | 8.1875 |  | 14
3 |  | 523 | 5 | CP |  | 5.6 | CuZnAlZr-fixed-bed | 69 | 0.49 |  | 6.5 |  | Cu | 0.564 | Zn | 0.266 | Al | 0.135 | ZrO2 | 0.033 | 25.9 |  | 6.834375 |  | 61.5
3.89 |  | 593 | 5 | CP | 10000 |  |  | 79 | 0.38 | 17 | 10 | 10.5 | Cu | 0.375 | Zn | 0.41 |  |  | ZrO2 | 0.215 | 25.7 |  | 5.15625 |  | 14
3 |  | 523 | 5 | CP |  | 5.6 | CuZnAlZr-5Al-fixed-bed | 75 | 0.55 |  | 6.8 |  | Cu | 0.547 | Zn | 0.257 | Al | 0.163 | ZrO2 | 0.032 | 25.2 |  | 6.553125 |  | 60.6
3 |  | 523 | 5 | CP |  | 1.87 | CHT-AZr [Cu/Zn/Al] | 71 | 0.42 |  |  | 25 | Cu | 0.573 | Zn | 0.285 | Zr | 0.037 | Al2O3 | 0.104 | 24.7 |  | 15.31 |  | 48
3 |  | 523 | 5 | CP |  | 5.6 | CuZnAlZr-10Al-fixed-bed | 78 | 0.57 |  | 7 |  | Cu | 0.532 | Zn | 0.248 | Al | 0.188 | ZrO2 | 0.031 | 24.7 |  | 6.221875 |  | 58.7
3 |  | 543 | 5 | LRM | 4600 |  |  | 50.8 |  |  | 17.6 | 18.6 | Cu | 0.598 | Zn | 0.308 | Al | 0.021 | ZrO2 | 0.0716 | 24.5 |  |  |  | 57.6
3 |  | 523 | 1.5 | IWI | 2444 | 1.4 | CuZn/NrGOae-U | [5 empty] | Cu | 0.074 | Zn | 0.076 |  |  | NrGO Aerogel | 0.85 | 24.16 |  | 12.67
3.89 |  | 573 | 5 | CP | 10000 |  |  | 79 | 0.38 | 17 | 10 | 10.5 | Cu | 0.375 | Zn | 0.41 |  |  | ZrO2 | 0.215 | 24 |  | 7.75 |  | 22
3.89 |  | 573 | 5 | CP | 10000 |  |  | 40 | 0.37 | 20 | 9.7 | 14.5 | Cu | 0.375 | Zn | 0.41 |  |  | ZrO2 | 0.215 | 23.9 |  | 11.4375 |  | 22
3 |  | 523 | 5 | CP |  | 5.6 | CuZnAlZr-15Al-fixed-bed | 82 | 0.59 |  | 12.7 |  | Cu | 0.514 | Zn | 0.237 | Al | 0.219 | ZrO2 | 0.029 | 23.7 |  | 5.86875 |  | 57.7
3 |  | 523 | 5 | CP |  | 1.87 | CHT-ACe [Cu/Zn/Al] | 59 | 0.42 |  |  | 21.2 | Cu | 0.564 | Zn | 0.27 | Ce | 0.061 | Al2O3 | 0.105 | 23.6 |  | 14.06 |  | 45.9
4 |  | 543 | 3 | AEM |  | 1.4 | Cu/SiO2-AE | 400.7 | 0.5914 | 5.2219 |  | 31.8 | Cu | 0.107 |  |  |  |  | SiO2 | 0.893 | 23.5 |  | 8.28125 |  | 26.2
3 |  | 533 | 3 | DPM |  | 2.99 | CuZnCe/10 TNTs | 131.2 | 0.502 |  | 18.5 | 29.6 | Cu | 0.544 | ZnO | 0.2871 | Ce | 0.1685 | TiO2 | 0.0894 | 23.3 |  | 9.33 |  | 59.8
3 |  | 523 | 5 | CP |  | 1.87 | CHT-ALa [Cu/Zn/Al] | 57 | 0.3 |  |  | 20.5 | Cu | 0.561 | Zn | 0.279 | La | 0.058 | Al2O3 | 0.103 | 23.3 |  | 13.75 |  | 43.8
3 |  | 523 | 3 | CP | 4000 |  | CuZnAlZr-FA-550 | 90.66 | 0.48 | 4.5 | 3.03 | 72.11 | Cu | 0.475 | Zn | 0.326 | Al | 0.107 | ZrO2 | 0.091 | 22.97 |  | 6.68 |  | 51.16
3 |  | 503 | 3 | CP |  | 10 | CuZnZrCe | 61.2 | 0.5 | 20.1 |  |  | Cu | 0.547 | Zn | 0.257 | Ce | 0.056 | ZrO2 | 0.14 | 22.8 |  | 3.2 |  | 53
3 |  | 503 | 3 | Ultrasonic Spray PM | 10000 |  | CuZnAlZr-USP | 116 |  |  | 7.1 | 19.2 | Cu | 0.385 | Zn | 0.297 | Al | 0.041 | ZrO2 | 0.277 | 22.5 |  |  |  | 22.6
3 |  | 523 | 3 | CP | 4000 |  | CuZnAlZr-FA-350 | 98.24 | 0.62 | 4.2 | 2.42 | 90.23 | Cu | 0.475 | Zn | 0.326 | Al | 0.107 | ZrO2 | 0.091 | 22.42 |  | 6.4315625 |  | 50.2
3 |  | 513 | 5 | Reverse CP |  | 2.3 | CuZnZr | 132 | 0.28 | 3 | 3 | 73 | Cu | 0.432 | ZnO | 0.145 |  |  | ZrO2 | 0.423 | 22.4 |  | 14.13 |  | 64
3 |  | 523 | 5 | CP |  | 1.87 | CHT-AMn [Cu/Zn/Al] | 48 | 0.29 |  |  | 17.3 | Cu | 0.588 | Zn | 0.278 | Mn | 0.025 | Al2O3 | 0.109 | 22.3 |  | 13.13 |  | 43
3.89 |  | 553 | 5 | CP | 10000 |  |  | 79 | 0.38 | 17 | 10 | 10.5 | Cu | 0.375 | Zn | 0.41 |  |  | ZrO2 | 0.215 | 22.2 |  | 10.8125 |  | 34
3 |  | 523 | 5 | CP |  | 5.6 | CuZnAlZr-20Al-fixed-bed | 88 | 0.62 |  | 13.1 |  | Cu | 0.489 | Zn | 0.228 | Al | 0.254 | ZrO2 | 0.0286 | 22.2 |  | 5.259375 |  | 55.5
3 |  | 503 | 3 | Ultrasonic CP | 10000 |  | CuZnAlZr-UCP | 114 |  |  | 7.5 | 16.6 | Cu | 0.385 | Zn | 0.297 | Al | 0.041 | ZrO2 | 0.277 | 22 |  |  |  | 22.5
3 |  | 523 | 5 | LRM | 4600 |  |  | 50.8 |  |  | 17.6 | 18.6 | Cu | 0.598 | Zn | 0.308 | Al | 0.021 | ZrO2 | 0.0716 | 22 |  |  |  | 60.9
3 |  | 523 | 5 | CP | 4000 |  | CHT0.24-F [CuZnAlZrF] | 38 |  |  |  | 22.2 | Cu | 0.497 | Zn | 0.248 | F | 0.0059 | Al2O3+ZrO2 | 0.247 | 21.1 |  | 13.75 |  | 53.5
3.89 |  | 553 | 5 | CP | 10000 |  |  | 40 | 0.37 | 20 | 9.7 | 14.5 | Cu | 0.375 | Zn | 0.41 |  |  | ZrO2 | 0.215 | 21 |  | 15.1875 |  | 34
3 |  | 503 | 3 | CP |  | 10 | CuZnZrLa | 72.5 | 0.47 | 20 |  |  | Cu | 0.555 | Zn | 0.265 | La | 0.05 | ZrO2 | 0.13 | 20.5 |  | 2.7 |  | 49.8
3 |  | 523 | 5 | CP | 4000 |  | CHT0.08-F [CuZnAlZrF] | 29 |  |  |  | 19.4 | Cu | 0.497 | Zn | 0.246 | F | 0.0077 | Al2O3+ZrO2 | 0.246 | 20.5 |  | 13.4375 |  | 52.3
3 |  | 503 | 5 | CP |  | 2.24 | CHT-Y0.1 | 108 | 0.61 |  | 8.3 | 34.3 | Cu | 0.574 | Zn | 0.2718 | Y | 0.0472 | Al2O3 | 0.107 | 20.2 |  | 12.19 |  | 69.3
3 |  | 533 | 3 | DPM |  | 2.99 | CuZnCe/5 TNTs | 118 | 0.422 |  | 18.8 | 27.7 | Cu | 0.509217 | ZnO | 0.2754315 | Ce | 0.160905 | TiO2 | 0.0535 | 20 |  | 7.6 |  | 56
4 |  | 573 | 5 | Thermal Synthesis-Peptide |  | 1.1 | Pd-P/In2O3 |  |  |  | 3.6 |  | Pd | 0.0091 |  |  |  |  | In2O3 | 0.9909 | 20 |  | 27.81 |  | 70
3 |  | 533 | 3 | DPM |  | 2.99 | CuZnCe/15 TNTs | 101.6 | 0.415 |  | 19.1 | 24.5 | Cu | 0.460745 | ZnO | 0.248588 | Ce | 0.1474384 | TiO2 | 0.1428 | 19.7 |  | 7 |  | 55
3 |  | 523 | 5 | CP |  | 1.87 | CHT-A [Cu/Zn/Al] | 46 | 0.3 |  |  | 14.4 | Cu | 0.587 | Zn | 0.294 |  |  | Al2O3 | 0.118 | 19.7 |  | 10.63 |  | 39.7
3 |  | 503 | 3 | CP |  | 10 | CuZnZr | 83.3 | 0.46 | 16.4 |  |  | Cu | 0.562 | Zn | 0.267 |  |  | ZrO2 | 0.171 | 19.6 |  | 2.3 |  | 44.4
3.89 |  | 533 | 5 | CP | 10000 |  |  | 79 | 0.38 | 17 | 10 | 10.5 | Cu | 0.375 | Zn | 0.41 |  |  | ZrO2 | 0.215 | 19.6 |  | 14.15625 |  | 50
3 |  | 523 | 5 | CP |  | 1.24 | Pd/Ga2O3 | [5 empty] | Pd | 0.1 |  |  |  |  | Ga2O3 | 0.9 | 19.6 |  | 20.28 |  | 51.5
3 |  | 513 | 3 | CP |  | 9.33 | CuO-ZnO-ZrO2-WO3 | 117.4 | 0.43 | 14.8 | 9.4 | 56 | Cu | 0.413 | Zr | 0.297 | W | 0.1196 | ZnO | 0.17 | 19.4 |  | 2.33 |  | 47.8
3 |  | 503 | 3 | CP |  | 10 | CuZnZrPr | 74.1 | 0.5 | 20.2 |  |  | Cu | 0.55 | Zn | 0.261 | Pr | 0.053 | ZrO2 | 0.136 | 19.3 |  | 2.2 |  | 42
3 |  | 503 | 5 | CP |  | 2.64 | CHT-F0 | 68 | 0.38 |  | 13.4 | 24 | Cu | 0.5626 | Zn | 0.275 |  |  | Al2O3+ZrO2 | 0.163 | 19.3 |  | 10.3125 |  | 58.5
3 |  | 523 | 3 | IMP | 6600 | 0.51 | CuZnZrSBA-15_20_1 | 433 | 0.73 | 6.4 |  | 20 | Cu | 0.0631 | Zn | 0.0589 | Zr | 0.0774 | SiO2 | 0.8006 | 19.2 |  | 11.75 |  | 30.6
3 |  | 523 | 3 | IMP | 6600 | 0.51 | CuZnZrSBA-15_20_2.5 | 441 | 0.74 | 6.4 |  |  | Cu | 0.0781 | Zn | 0.0378 | Zr | 0.0772 | SiO2 | 0.8069 | 19.1 |  | 10.134375 |  | 26.37
3 |  | 503 | 3 | CP |  | 10 | CuZnZrNd | 67.4 | 0.54 | 21.6 |  |  | Cu | 0.548 | Zn | 0.26 | Nd | 0.05 | ZrO2 | 0.142 | 19 |  | 2 |  | 40.5
3 |  | 513 | 3 | CP |  | 9.33 | CuO-ZnO-ZrO2-MoO3 | 101.4 | 0.33 | 13 | 8.8 | 67 | Cu | 0.438 | Zr | 0.314 | Mo | 0.066 | ZnO | 0.18 | 19 |  | 2.23 |  | 46.7
3 |  | 533 | 3 | IWI |  | 3.11 |  | 154 | 0.29 |  |  | 1.87 | Cu | 0.1054 |  |  |  |  | Al2O3 | 0.9 | 18.8 |  |  |  | 16.1 | 8.2
3 |  | 503 | 5 | CP |  | 2.64 | CHT-F0.3 | 64 | 0.33 |  | 14.1 | 22.2 | Cu | 0.55935 | Zn | 0.27027 | F | 0.0104 | Al2O3+ZrO2 | 0.161 | 18.7 |  | 10.9375 |  | 62.6
3 |  | 513 | 4 | DPM |  | 14.93 | CuZnAl-4 | 93 | 0.21 | 7.01 | 14.4 | 33.5 | Cu | 0.308 | Zn | 0.137 |  |  | Al2O3 | 0.555 | 18.3 |  | 1.71 |  | 56.5
3 |  | 513 | 3 | CP |  |  | CuO-ZnO-ZrO2 | 94.9 | 0.36 | 15.2 | 12.6 | 52 | Cu | 0.469 | Zr | 0.337 |  |  | ZnO | 0.193 | 18.2 |  | 1.91 |  | 41.6
3 |  | 533 | 3 | DPM |  | 2.99 | CuZnCe/10 P25 | 94.6 | 0.367 |  | 19.3 | 24.1 | Cu | 0.49059 | ZnO | 0.261648 | Ce | 0.156262 | TiO2 | 0.0915 | 18.2 |  | 6.7 |  | 55
3 |  | 513 | 3 | CP |  | 9.33 | CuO-ZnO-ZrO2-Cr2O3 | 66.2 | 0.17 | 10.2 | 13 | 42 | Cu | 0.452 | Zr | 0.324 | Cr | 0.037 | ZnO | 0.186 | 18.1 |  | 1.82 |  | 40
3 |  | 543 | 4.5 | CP |  | 1.24 | LDH20Ga |  |  |  |  | 72.8 | Cu | 0.44 | Zn | 0.41 |  |  | Ga2O3 | 0.15 | 18.1 |  | 14.973 |  | 37
3 |  | 503 | 5 | CP |  | 2.64 | CHT-F0.9 | 62 | 0.3 |  | 14.8 | 21.6 | Cu | 0.547 | Zn | 0.0262 | F | 0.0333 | Al2O3+ZrO2 | 0.157 | 18 |  | 11.875 |  | 68.4
3 |  | 543 | 4.5 | CP |  | 1.24 | LDH30Ga |  |  |  |  | 99.2 | Cu | 0.45 | Zn | 0.32 |  |  | Ga2O3 | 0.23 | 18 |  | 18.44 |  | 48
3 |  | 543 | 4.5 | PM |  | 2.33 | Ag@Pd-ZnO | [5 empty] | Pd | 0.0213 |  |  | Ag | 0.0225 | ZnO | 0.9562 | 18 |  | 8.75 |  | 46
4 |  | 573 | 5 | IWI |  | 1.1 | Pd-I/In2O3 |  |  |  | 7.4 |  | Pd | 0.0097 |  |  |  |  | In2O3 | 0.9903 | 18 |  | 25 |  | 70
3 |  | 533 | 3 | IMP | 6000 |  | CuNi2/CeO2-NT | 33.6 | 0.137 | 0.5405 |  | 13.5 | Cu | 0.03333333 | Ni | 0.06666667 |  |  | CeO2 | 0.9 | 17.8 |  | 18.1 |  | 78.8
3 |  | 503 | 5 | CP |  | 2.24 | CHT-Y0.2 | 108 | 0.76 |  | 8.8 | 33.8 | Cu | 0.5547 | Zn | 0.2676 | Y | 0.0884 | Al2O3 | 0.089 | 17.8 |  | 10.94 |  | 70.5
3 |  | 513 | 3 | CP |  | 1.85 | CZ-2 | 35.5 |  |  | 7.3 | 12.3 | Cu | 0.656 |  |  |  |  | ZnO | 0.344 | 17.8 |  | 15.625 |  | 64.7
3 |  | 513 | 3 | CP |  | 9.3 | CuZnTi-Zr | 38.7 | 0.19 | 19.5 |  | 9.21 | Cu | 0.388 | Ti | 0.0714 | Zr | 0.136 | ZnO | 0.403 | 17.4 |  | 1.79 |  | 43.8
3 |  | 503 | 5 | CP |  | 2.24 | CHT-Y0.05 | 74 | 0.44 |  | 11 | 30.8 | Cu | 0.587 | Zn | 0.2764 | Y | 0.0239 | Al2O3 | 0.113 | 17.4 |  | 10.31 |  | 63.2
3 |  | 543 | 4.5 | CP |  | 1.24 | LDH40Ga |  |  |  |  | 55.3 | Cu | 0.47 | Zn | 0.22 |  |  | Ga2O3 | 0.31 | 17.3 |  | 12.803 |  | 34.1
3 |  | 503 | 5 | LRM | 4600 |  | CuZnAlZr-573 | 50.8 |  |  | 17.6 | 18.6 | Cu | 0.598 | Zn | 0.308 | Al | 0.021 | ZrO2 | 0.0716 | 17.3 |  |  |  | 62.1
3 |  | 533 | 3 | CP |  | 1.56 | Cu/AlCeO | 80 | 0.5 | 22.7 |  | 41.4 | Cu | 0.612 | Ce | 0.194 |  |  | Al2O3 | 0.194 | 17 |  | 11.9 |  | 44.7
3 |  | 513 | 3 | CP |  | 9.3 | CuZnZr | 39.1 | 0.18 | 18.9 |  | 6.62 | Cu | 0.376 | Zr | 0.269 |  |  | ZnO | 0.354 | 17 |  | 1.65 |  | 41.5
3 |  | 513 | 3 | SGM |  | 9.33 | CuZnTiZr-SG |  |  |  |  | 2.25 | Cu | 0.388 | Zn | 0.399 | Ti | 0.073 | ZrO2 | 0.139 | 17 |  | 1.76 |  | 44
3 |  | 503 | 5 | CP |  | 2.64 | CHT-F1.5 | 58 | 0.25 |  | 17.3 | 19.2 | Cu | 0.532 | Zn | 0.258 | F | 0.057 | Al2O3+ZrO2 | 0.1519 | 16.8 |  | 10 |  | 63.1
4 |  | 523 | 3 | AEM |  | 1.4 | Cu/SiO2-AE | 400.7 | 0.5914 | 5.2219 |  | 31.8 | Cu | 0.107 |  |  |  |  | SiO2 | 0.893 | 16.7 |  | 6.71875 |  | 29.8
3 |  | 543 | 4.5 | CP |  | 1.24 | LDH10Ga |  |  |  |  | 53.8 | Cu | 0.43 | Zn | 0.5 |  |  | Ga2O3 | 0.07 | 16.5 |  | 12.152 |  | 34.1
3 |  | 523 | 5 | CP |  | 1.24 | Pd1Ga10-CNT-h | [5 empty] | Pd | 0.002772 | Ga | 0.123228 |  |  | CNTs | 0.874 | 16.5 |  | 16 |  | 96.2
3 |  | 513 | 3 | CP |  | 9.3 | CuZnTi | 37.3 | 0.21 | 22.2 |  | 5.17 | Cu | 0.399 | Ti | 0.146 |  |  | ZnO | 0.454 | 16.4 |  | 1.51 |  | 38.8
3 |  | 523 | 4.1 | CoIMP |  | 6.2 | Pd-Cu/TiO2-P1 | 38 | 0.23 | 29.5 | 14 |  | Pd | 0.057 | Cu | 0.1 |  |  | TiO2 | 0.843 | 16.4 |  | 1.8 |  | 25.7
3 |  | 533 | 3 | DPM | 3600 |  | Cu/ZrO2/CNT-3 | 128 | 0.31 | 2.3 | 15.5 |  | Cu | 0.103 | Zr | 0.327 |  |  | CNTs | 0.57 | 16.3 |  | 2.621875 |  | 43.5
3 |  | 533 | 3 | DPM |  | 2.99 | CuZnCe/1 TNTs | 89.6 | 0.364 |  | 19.2 | 23.4 | Cu | 0.5259555 | ZnO | 0.283283 | Ce | 0.1812615 | TiO2 | 0.0095 | 16.2 |  | 5.9 |  | 53
3 |  | 513 | 3 | Solid State Reaction |  | 9.33 | CuZnTiZr-SR |  |  |  |  | 2.15 | Cu | 0.388 | Zn | 0.399 | Ti | 0.073 | ZrO2 | 0.139 | 16.2 |  | 1.67 |  | 43.7
3 |  | 513 | 3 | CP |  | 9.3 | CuZn | 26.3 | 0.18 | 27.7 |  | 4.89 | Cu | 0.487 |  |  |  |  | ZnO | 0.512 | 16.1 |  | 1.39 |  | 36.5
3 |  | 523 | 3 | IMP | 6600 | 0.51 | CuZnZrSBA-15_35_2.5 | 325 | 0.53 | 6.2 |  |  | Cu | 0.1461 | Zn | 0.0728 | Zr | 0.1516 | SiO2 | 0.6295 | 16 |  | 7.81875 |  | 24.35
3 |  | 543 | 4.5 | PM |  | 2.33 | Pd-ZnO | [5 empty] | Pd | 0.053 |  |  |  |  | ZnO | 0.947 | 16 |  | 6.88 |  | 40
3 |  | 543 | 3 | MW assisted IWI | 3000 |  |  | 17 | 0.168 |  | 19 | 7.3 | Cu | 0.166 | Ga | 0.049 |  |  | ZnO | 0.785 | 15.9 |  | 4.241 |  | 29.7
3 |  | 523 | 4.1 | CoIMP |  | 6.2 | Pd-Cu/ZrO2 | 53 | 0.2 | 11.5 | 16 |  | Pd | 0.057 | Cu | 0.1 |  |  | ZrO2 | 0.843 | 15.8 |  | 1.87 |  | 26.8
3 |  | 543 | 4.5 | CP |  | 1.24 | CZG5Ga |  |  |  |  | 45.2 | Cu | 0.43 | Zn | 0.51 |  |  | Ga2O3 | 0.06 | 15.7 |  | 11.5625 |  | 38.8
3 |  | 513 | 4 | DPM |  | 14.93 | CuZnAl-2 | 126 | 0.21 | 5.17 | 12.5 | 22.9 | Cu | 0.1588 | Zn | 0.068 |  |  | Al2O3 | 0.7724 | 15.6 |  | 1.325 |  | 51.3
3 |  | 513 | 3 | Solution Combustion |  | 9.33 | CuZnTiZr-SC |  |  |  |  | 1.88 | Cu | 0.388 | Zn | 0.399 | Ti | 0.073 | ZrO2 | 0.139 | 15.6 |  | 1.54 |  | 41.9
3 |  | 523 | 5 | CP |  | 1.24 | Pd/TiO2 | [5 empty] | Pd | 0.1 |  |  |  |  | TiO2 | 0.9 | 15.5 |  | 1.21 |  | 3.9
3 |  | 503 | 5 | CP |  | 2.24 | CHT-Y0.5 | 98 | 0.77 |  | 9.3 | 33.4 | Cu | 0.5016 | Zn | 0.2438 | Y | 0.2039 | Al2O3 | 0.051 | 15.1 |  | 9.06 |  | 66.6
3.89 |  | 533 | 5 | CP | 10000 |  |  | 40 | 0.37 | 20 | 9.7 | 14.5 | Cu | 0.375 | Zn | 0.41 |  |  | ZrO2 | 0.215 | 15.1 |  | 13.40625 |  | 42
3.1 |  | 513 | 4 | CCTM |  | 1.24 | M-CZZ | 44.3 |  |  | 29.3 | 9.7 | Cu | 0.4397 | Zn | 0.1812 |  |  | ZrO2 | 0.3791 | 15.1 |  | 23.334375 |  | 78
3 |  | 533 | 8 | CAM | 3600 |  | Cu/ZrO2(III) | 101 |  |  | 6.5 | 2.77 | Cu | 0.07 |  |  |  |  | ZrO2 | 0.93 | 15 |  | 6.45 |  | 86
3 |  | 553 | 3 | IWI |  | 3.11 |  | 124 | 0.24 |  |  | 1.5 | Cu | 0.1024 |  |  |  |  | Al2O3 | 0.9 | 15 |  |  |  | 21.7 | 6.5
3 |  | 493 | 4 | DPM |  | 14.93 | CuZnAl-4 | 93 | 0.21 | 7.01 | 14.4 | 33.5 | Cu | 0.308 | Zn | 0.137 |  |  | Al2O3 | 0.555 | 15 |  | 1.46 |  | 58.9
3 |  | 533 | 3 | DPM | 3600 |  | Cu/ZrO2/CNT-2 | 161 | 0.41 | 2.2 | 18.8 |  | Cu | 0.123 | Zr | 0.351 |  |  | CNTs | 0.526 | 14.9 |  | 2.209375 |  | 40.1
3 |  | 543 | 4.5 | CP |  | 1.24 | CZ |  |  |  |  | 43 | Cu | 0.45 |  |  |  |  | ZnO | 0.55 | 14.9 |  | 5.97 |  | 25
3 |  | 543 | 4.5 | CP |  | 1.24 | CZG30Ga |  |  |  |  | 41.3 | Cu | 0.44 | Zn | 0.26 |  |  | Ga2O3 | 0.3 | 14.9 |  | 8.159 |  | 26.7
3 |  | 513 | 3 | Combustion method | 3600 |  | CuZnAl-C-1.00 (Citric acid) | 64.8 |  |  | 9.2 | 46 | Cu | 0.651 | Zn | 0.279 |  |  | Al2O3 | 0.069 | 14.6 |  | 3.75 |  | 63.6
3 |  | 533 | 3 | DPM | 3600 |  | Cu/ZrO2/CNT-1 | 156 | 0.33 | 2.6 | 21.1 |  | Cu | 0.128 | Zr | 0.358 |  |  | CNTs | 0.514 | 14.4 |  | 1.94375 |  | 36.5
3.1 |  | 513 | 4 | CP |  | 1.24 | C-CZZ | 69.7 |  |  | 23.05 | 14.3 | Cu | 0.4397 | Zn | 0.1812 |  |  | ZrO2 | 0.3791 | 14.4 |  | 16.715625 |  | 58.6
3 |  | 513 | 3 | CP | 3600 |  | Cu-Zn-Zr-300 | 121.1 | 0.1 | 1.2 | 15.9 | 3.85 | Cu | 0.364 | Zn | 0.139 |  |  | ZrO2 | 0.218 | 14.3 |  |  |  | 32.5
3 |  | 533 | 3 | DPM |  | 2.99 | CuZnCe | 80.4 | 0.34 |  | 21.2 | 20 | Cu | 0.54 | ZnO | 0.284 |  |  | CeO2 | 0.176 | 14.2 |  | 4.8 |  | 49.9
3 |  | 503 | 5 | CP |  | 2.64 | CHT-F2.1 | 53 | 0.24 |  | 20.1 | 15.9 | Cu | 0.531 | Zn | 0.258 | F | 0.0605 | Al2O3+ZrO2 | 0.1495 | 14.2 |  | 8.4375 |  | 61.9
3 |  | 543 | 4.5 | CP |  | 1.24 | CZG10Ga |  |  |  |  | 42.7 | Cu | 0.44 | Zn | 0.46 |  |  | Ga2O3 | 0.1 | 14.2 |  | 10.149 |  | 38.8
3 |  | 523 | 4.1 | CoIMP |  | 6.2 | Pd-Cu/TiO2-P2 | 13 | 0.11 | 40.3 | 16 |  | Pd | 0.057 | Cu | 0.1 |  |  | TiO2 | 0.843 | 14.2 |  | 1.548 |  | 24.8
3 |  | 523 | 3 | DPM |  | 3.73 | PdZn/ZnO-3.93Al | 44 |  |  | 10 |  | Pd | 0.0266 |  |  | Al | 0.0393 | ZnO | 0.9341 | 14.2 |  | 4.51 |  | 51.6
3 |  | 493 | 2 | SGM | 2400 | 9.3 | 1.0 PdZn/CeO2 | 38 | 0.089 | 5.2 | 12.26667 |  | Pd | 0.0923 | Zn | 0.0523 |  |  | CeO2 | 0.8553 | 14.12 |  | 3.571875 |  | 94.5
3 |  | 513 | 4 | DPM |  | 14.93 | CuZnAl-1 | 141 | 0.026 | 6.25 |  | 16.3 | Cu | 0.0686 | Zn | 0.0307 |  |  | Al2O3 | 0.9006 | 14.1 |  | 0.7875 |  | 33.6
3 |  | 493 | 3 | AEM |  | 11.2 | 30Cu/Zn/ms-SiO2 | 448 | 0.75 | 6.4 |  |  | Cu | 0.229 | Zn | 0.095 |  |  | SiO2 | 0.676 | 14.1 |  | 1.73 |  | 57.2
3 |  | 523 | 4.1 | CoIMP |  | 6.2 | Pd-Cu/TiO2-A2 | 12 | 0.1 | 23.6 | 15 |  | Pd | 0.057 | Cu | 0.1 |  |  | TiO2 | 0.843 | 13.9 |  | 1.188 |  | 19.4
3 |  | 523 | 5 | CP |  | 1.24 | Pd/ZnO | [5 empty] | Pd | 0.1 |  |  |  |  | ZnO | 0.9 | 13.8 |  | 10.4 |  | 37.5
3 |  | 533 | 3 | CP |  | 1.56 | Cu/Al2O3 | 139 | 0.53 | 14.4 |  | 52.8 | Cu | 0.609 |  |  |  |  | Al2O3 | 0.391 | 13.7 |  | 5.9 |  | 27.5
3.89 |  | 513 | 5 | CP | 10000 |  | 30CuZn-Z (CP at constant pH) | 79 | 0.38 | 17 | 10 | 10.5 | Cu | 0.375 | Zn | 0.41 |  |  | ZrO2 | 0.215 | 13.7 |  | 9.8125 |  | 50
3 |  | 493 | 3 | AEM |  | 11.2 | 60Cu/Zn/ms-SiO2 | 419 | 0.62 | 5.5 |  |  | Cu | 0.454 | Zn | 0.204 |  |  | SiO2 | 0.342 | 13.7 |  | 1.715625 |  | 58.6
3 |  | 523 | 5 | CP |  | 1.24 | Pd1Ga10-CNT-p | [5 empty] | Pd | 0.002772 | Ga | 0.123228 |  |  | CNTs | 0.874 | 13.7 |  | 13.38 |  | 96.6
3 |  | 493 | 5 | CP |  | 11.2 | CuZnAlZr-10Al-slurry bed | 78 | 0.57 |  | 7 |  | Cu | 0.532 | Zn | 0.248 | Al | 0.188 | ZrO2 | 0.031 | 13.6 |  | 1.8 |  | 61.7
3 |  | 513 | 3 | IWI |  | 3.11 |  | 154 | 0.29 |  |  | 1.87 | Cu | 0.1054 |  |  |  |  | Al2O3 | 0.9 | 13.5 |  |  |  | 23.1 | 7.1
3 |  | 493 | 3 | AEM |  | 11.2 | 50Cu/Zn/ms-SiO2 | 560 | 0.56 | 4 |  |  | Cu | 0.376 | Zn | 0.167 |  |  | SiO2 | 0.457 | 13.5 |  | 1.6625 |  | 57.2
3 |  | 513 | 3 | CP |  | 1.87 |  | 470.3 | 0.58 | 5.3 | 3.8 | 76.4 | Cu | 0.081 |  |  | La | 0.042 | SiO2 | 0.877 | 13.4 |  | 7.903125 |  | 45.8
3 |  | 503 | 5 | CP |  | 2.24 | CHT-Y0 | 39 | 0.2 |  | 13.7 | 17.5 | Cu | 0.5874 | Zn | 0.2941 |  |  | Al2O3 | 0.119 | 13.4 |  | 7.8125 |  | 58.1
3 |  | 513 | 3 | CP |  | 1.85 | Cu/cylindrical ZnO | 38.8 |  |  | 10.5 | 10.9 | Cu | 0.662 |  |  |  |  | ZnO | 0.338 | 13.2 |  | 8.75 |  | 49.9
3 |  | 493 | 4 | DPM |  | 14.93 | CuZnAl-3 | 90 | 0.19 | 5.67 | 13.3 | 31.6 | Cu | 0.234 | Zn | 0.102 |  |  | Al2O3 | 0.6639 | 12.7 |  | 1.228125 |  | 56.2
3 |  | 533 | 3 | MW assisted IWI | 3000 |  |  | 17 | 0.168 |  | 19 | 7.3 | Cu | 0.166 | Ga | 0.049 |  |  | ZnO | 0.785 | 12.7 |  | 4.2 |  | 36.5
3 |  | 543 | 5 | IWI |  | 3.73 |  | 618 | 0.685 | 4.4 | 4.7 | 9.96 | Cu | 0.1196 |  |  |  |  | SiO2 | 0.8804 | 12.6 |  | 1.465625 |  | 17.8
3 |  | 513 | 3 | CP |  | 1.85 | CZ-3 | 26.3 |  |  | 13.2 | 9.6 | Cu | 0.738 |  |  |  |  | ZnO | 0.2616 | 12.6 |  | 9.375 |  | 54.2
3 |  | 523 | 3 | DPM |  | 3.73 | PdZn/ZnO-1.85Al | 32 |  |  | 9 |  | Pd | 0.0251 |  |  | Al | 0.0185 | ZnO | 0.9564 | 12.6 |  | 4.3815 |  | 57
4 |  | 533 | 5 | CAM |  | 1.49 | Pd/In2O3/SBA-15 | 428.8 | 0.97 | 9.06 | 6.75 |  | Pd | 0.083 | In | 0.076 |  |  | SBA-15 | 0.841 | 12.6 |  | 11 |  | 83.9
3 |  | 493 | 5 | CP |  | 11.2 | CuZnAlZr-15Al-slurry bed | 82 | 0.59 |  | 12.7 |  | Cu | 0.514 | Zn | 0.237 | Al | 0.219 | ZrO2 | 0.029 | 12.5 |  | 1.5625 |  | 58.2
3 |  | 553 | 3 | StM |  | 2.99 | CuIn/SiO2 | 161.6 | 0.198 | 4.9 |  | 8.2 | Cu | 0.08 | In | 0.066 |  |  | SiO2 | 0.854 | 12.5 |  | 6.55 |  | 78.2
3 |  | 523 | 4.1 | CoIMP |  | 6.2 | Pd-Cu/Al2O3 | 126 | 0.76 | 24.2 | 11 |  | Pd | 0.057 | Cu | 0.1 |  |  | Al2O3 | 0.843 | 12.4 |  | 1.69 |  | 31.4
3.1 |  | 513 | 3 | CCTM |  | 1.24 | M-CZZ | 44.3 |  |  | 29.3 | 9.7 | Cu | 0.4397 | Zn | 0.1812 |  |  | ZrO2 | 0.3791 | 12.3 |  | 18.22 |  | 74.8
3 |  | 513 | 3 | Surfactant assisted CP | 3600 |  | S-Cu-Zn-Zr-300 | 116.5 | 0.15 | 2.4 | 16.5 | 3.28 | Cu | 0.34 | Zn | 0.132 | C | 0.027 | ZrO2 | 0.279 | 12.1 |  |  |  | 54.1
3 |  | 513 | 3 | Combustion method | 3600 |  | CuZnAl-O-1.00 (Oxalic acid) | 54.3 |  |  | 12.3 | 44 | Cu | 0.651 | Zn | 0.279 |  |  | Al2O3 | 0.069 | 12.1 |  | 3.13 |  | 62.6
3 |  | 503 | 4.5 | PM |  | 2.33 | [6 empty] | Pd | 0.0213 |  |  | Ag | 0.0225 | ZnO | 0.9562 | 12 |  | 7.5 |  | 62
3 |  | 543 | 5 | IWI |  | 3.73 |  | 589 | 0.571 | 4 | 4.7 | 9.69 | Cu | 0.1175 | Zn | 0.0545 |  |  | SiO2 | 0.828 | 11.9 |  | 4.809375 |  | 61.8
3 |  | 513 | 3 | CP |  | 1.85 | CZ-1 | 23.7 |  |  | 9.6 | 8.2 | Cu | 0.485 |  |  |  |  | ZnO | 0.515 | 11.9 |  | 11.5625 |  | 71.5
3 |  | 493 | 4 | DPM |  | 14.93 | CuZnAl-2 | 126 | 0.21 | 5.17 | 12.5 | 22.9 | Cu | 0.1588 | Zn | 0.068 |  |  | Al2O3 | 0.7724 | 11.8 |  | 1.090625 |  | 35.9
3 |  | 493 | 5 | CP |  | 11.2 | CuZnAlZr-5Al-slurry bed | 75 | 0.55 |  | 6.8 |  | Cu | 0.547 | Zn | 0.257 | Al | 0.163 | ZrO2 | 0.032 | 11.8 |  | 1.61 |  | 63.5
3 |  | 543 | 4.5 | CP |  | 1.24 | CZG40Ga |  |  |  |  | 45.5 | Cu | 0.42 | Zn | 0.17 |  |  | Ga2O3 | 0.41 | 11.7 |  | 5.97 |  | 26.7
3 |  | 513 | 3 | CP | 3600 |  | Cu-Zn-Zr-400 | 99.4 | 0.098 | 1.4 | 17.9 | 3.68 | Cu | 0.358 | Zn | 0.136 |  |  | ZrO2 | 0.225 | 11.7 |  |  |  | 33.2
3 |  | 523 | 5 | CP |  | 1.24 | Cu/ZnO | [5 empty] | Cu | 0.1 |  |  |  |  | ZnO | 0.9 | 11.7 |  | 10 |  | 36.1
3 |  | 523 | 3 | DPM |  | 3.73 | PdZn/ZnO-7.49Al | 84 |  |  | 12 |  | Pd | 0.0269 |  |  | Al | 0.0749 | ZnO | 0.8982 | 11.7 |  | 3.1115 |  | 40.6
3 |  | 533 | 5 | IWI |  | 3.73 |  | 618 | 0.685 | 4.4 | 4.7 | 9.96 | Cu | 0.1196 |  |  |  |  | SiO2 | 0.8804 | 11.5 |  | 1.59375 |  | 21.2
3 |  | 523 | 3 | DPM |  |  | RE-CuZnO/SiO2 | 229.8 | 0.9 | 11.4 | 5.6 | 125.3 | Cu | 0.187 | Zn | 0.141 |  |  | SiO2 | 0.672 | 11.4 |  |  |  | 35.5
3 |  | 553 | 3 | CP |  | 2.99 | CuIn-350 |  |  |  | 36 |  | Cu | 0.228 |  |  |  |  | In2O3 | 0.772 | 11.4 |  | 6.14 |  | 80.5
3 |  | 493 | 3 | AEM |  | 11.2 | 20Cu/Zn/ms-SiO2 | 348 | 1.02 | 11.7 |  |  | Cu | 0.154 | Zn | 0.065 |  |  | SiO2 | 0.781 | 11.2 |  | 1.271875 |  | 53.1
3.1 |  | 513 | 3 | CP |  | 1.24 | C-CZZ | 69.7 |  |  | 23.05 | 14.3 | Cu | 0.4397 | Zn | 0.1812 |  |  | ZrO2 | 0.3791 | 11.2 |  | 12.48 |  | 56.2
3 |  | 523 | 3 | DPM |  | 3.73 | PdZn/ZnO-0.35Al | 25 |  |  | 13 |  | Pd | 0.0282 |  |  | Al | 0.0035 | ZnO | 0.9683 | 11.2 |  | 4.318 |  | 61.8
3 |  | 513 | 3 | DPM | 3600 |  | Cu/ZrO2/CNT-3 | 128 | 0.31 | 2.3 | 15.5 |  | Cu | 0.103 | Zr | 0.327 |  |  | CNTs | 0.57 | 11.1 |  | 2.203125 |  | 54
3 |  | 533 | 5 | IWI |  | 3.73 |  | 589 | 0.571 | 4 | 4.7 | 9.69 | Cu | 0.1175 | Zn | 0.0545 |  |  | SiO2 | 0.828 | 11 |  | 4.56875 |  | 63.5
3 |  | 523 | 3 | DPM |  |  | UE-CuZnO/SiO2 | 241.9 | 0.91 | 11.9 | 6.1 | 114.7 | Cu | 0.187 | Zn | 0.141 |  |  | SiO2 | 0.672 | 11 |  |  |  | 34.1
3 |  | 513 | 3 | CP | 3600 |  | S-Cu-Zn-Zr-400 | 95.2 | 0.144 | 2.7 | 18.3 | 3.21 | Cu | 0.338 | Zn | 0.132 | C | 0.02 | ZrO2 | 0.288 | 11 |  |  |  | 55.4
3 |  | 493 | 2 | SGM | 2400 | 9.3 | 0.9 PdZn/CeO2 | 44 | 0.073 | 4.74 | 12.86667 |  | Pd | 0.0629 | Zn | 0.0503 |  |  | CeO2 | 0.7716 | 10.79 |  | 2.578125 |  | 96.4
3 |  | 463 | 5 | CP | 4000 |  | RHT-9 [Cu–Zn–Al–Zr catalyst via HTlcs and n is the pH during pptn] | 68 |  |  | 6.5 | 19.4 | Cu | 0.581 | Zn | 0.262 | Al | 0.128 | ZrO2 | 0.028 | 10.7 |  | 2.71875 |  | 81.8
3 |  | 523 | 2 | Sol Immobilization Method |  | 6.22 | 5%Pd/ZnO, SI |  |  |  | 11.3 |  | Pd | 0.05 |  |  |  |  | ZnO | 0.95 | 10.7 |  | 2.42 |  | 60
3 |  | 523 | 3 | DPM |  | 3.73 | PdZn/ZnO-12.14Al | 94 |  |  | 11 |  | Pd | 0.0275 |  |  | Al | 0.1214 | ZnO | 0.8511 | 10.7 |  | 2.159 |  | 31.7
3 |  | 543 | 3 | IWI |  | 3.11 |  | 124 | 0.24 |  |  | 1.5 | Cu | 0.1024 |  |  |  |  | Al2O3 | 0.9 | 10.5 |  |  |  | 30.3 | 5.9
3 |  | 523 | 3 | DPM |  |  | Im-CuZnO/SiO2 | 244.3 | 1.05 | 13.1 | 8.3 | 85 | Cu | 0.187 | Zn | 0.141 |  |  | SiO2 | 0.672 | 10.5 |  |  |  | 36.6
4 |  | 573 | 4 | IWI |  | 0.43 | In2O3/ZrO2 | 87 | 0.22 |  |  |  | In | 0.127 |  |  |  |  | ZrO2 | 0.873 | 10.5 |  | 14.53125 |  | 53
3 |  | 593 | 3 | CP |  | 1.87 |  | 470.3 | 0.58 | 5.3 | 3.8 | 76.4 | Cu | 0.081 |  |  | La | 0.042 | SiO2 | 0.877 | 10.4 |  | 7.5125 |  | 56.2
3 |  | 493 | 4 | DPM |  | 14.93 | CuZnAl-1 | 141 | 0.026 | 6.25 |  | 16.3 | Cu | 0.0686 | Zn | 0.0307 |  |  | Al2O3 | 0.9006 | 10.4 |  | 0.61875 |  | 85.2
3 |  | 513 | 3 | CP | 3600 |  | Cu-Zn-Zr-500 | 56.2 | 0.091 | 1.9 | 18.2 | 3.59 | Cu | 0.345 | Zn | 0.135 |  |  | ZrO2 | 0.234 | 10.4 |  |  |  | 36.5
3 |  | 513 | 3 | DPM | 3600 |  | Cu/ZrO2/CNT-2 | 161 | 0.41 | 2.2 | 18.8 |  | Cu | 0.123 | Zr | 0.351 |  |  | CNTs | 0.526 | 10.2 |  | 1.93125 |  | 51.2
3 |  | 523 | 5 | IWI |  | 3.73 | Cu a m-SiO2 | 618 | 0.685 | 4.4 | 4.7 | 9.96 | Cu | 0.1196 |  |  |  |  | SiO2 | 0.8804 | 10.2 |  | 1.77 |  | 26.5
3 |  | 593 | 5 | CP |  | 0.93 |  | 44.3 |  |  |  |  | Zn | 0.0965 |  |  |  |  | ZrO2 | 0.9035 | 10 |  | 23.04 |  | 85.2
3 |  | 523 | 4.1 | CoIMP |  | 6.2 | Pd-Cu/CeO2 | 65 | 0.18 | 9.1 | 13 |  | Pd | 0.057 | Cu | 0.1 |  |  | CeO2 | 0.843 | 9.9 |  | 1.37 |  | 28.4
3 |  | 523 | 5 | IWI |  | 3.73 | Cu/ZnO a m-SiO2 | 589 | 0.571 | 4 | 4.7 | 9.69 | Cu | 0.1175 | Zn | 0.0545 |  |  | SiO2 | 0.828 | 9.8 |  | 4.27 |  | 66.6
3 |  | 553 | 3 | StM |  | 1.12 |  | 161.6 | 0.198 | 4.9 |  | 8.2 | Cu | 0.08 | In | 0.066 |  |  | SiO2 | 0.854 | 9.8 |  | 13.7 |  | 78.1
3 |  | 523 | 3 | MW assisted IWI | 3000 |  | (CuZnGa)microwave | 17 | 0.168 |  | 19 | 7.3 | Cu | 0.166 | Ga | 0.049 |  |  | ZnO | 0.785 | 9.77 |  | 3.71 |  | 42.8
3 |  | 513 | 5 | Reverse CP |  | 0.4 | CuZnZr | 132 | 0.28 | 3 |  |  | Cu | 0.432 | ZnO | 0.145 |  |  | ZrO2 | 0.423 | 9.7 |  | 37.05 |  | 62
3.1 |  | 503 | 4 | CCTM |  | 1.24 | M-CZZ | 44.3 |  |  | 29.3 | 9.7 | Cu | 0.4397 | Zn | 0.1812 |  |  | ZrO2 | 0.3791 | 9.7 |  | 16.525 |  | 86
3 |  | 523 | 4.1 | CoIMP |  | 6.2 | Pd-Cu/TiO2-A1 | 70 | 0.27 | 13.7 | 14 |  | Pd | 0.057 | Cu | 0.1 |  |  | TiO2 | 0.843 | 9.7 |  | 0.936 |  | 22.1
3 |  | 513 | 3 | DPM | 3600 |  | Cu/ZrO2/CNT-1 | 156 | 0.33 | 2.6 | 21.1 |  | Cu | 0.128 | Zr | 0.358 |  |  | CNTs | 0.514 | 9.5 |  | 1.54375 |  | 44
3.89 |  | 513 | 5 | CP | 10000 |  | 30CuZn-Z M(Continuous CP) | 40 | 0.37 | 20 | 9.7 | 14.5 | Cu | 0.375 | Zn | 0.41 |  |  | ZrO2 | 0.215 | 9.3 |  | 9.3125 |  | 37
3 |  | 513 | 3 | CP | 3600 |  | S-Cu-Zn-Zr-500 | 51.8 | 0.133 | 4.3 | 18.5 | 3.12 | Cu | 0.335 | Zn | 0.14 | C | 0.013 | ZrO2 | 0.289 | 9.3 |  |  |  | 58.9
3 |  | 463 | 5 | CP | 4000 |  | RHT-10 | 59 |  |  | 8.1 | 16.9 | Cu | 0.565 | Zn | 0.275 | Al | 0.129 | ZrO2 | 0.0306 | 9 |  | 2.3125 |  | 81.6
3 |  | 533 | 3 | CP |  | 1.56 | Cu/CeO2 | 52 | 0.14 | 12.1 |  | 34.9 | Cu | 0.581 |  |  |  |  | CeO2 | 0.419 | 8.9 |  | 7.7 |  | 54.8
3 |  | 523 | 3 | IMP | 6600 | 0.51 | CuZnSBA-15_20_1 | 447 | 0.81 | 6.5 |  |  | Cu | 0.0863 | Zn | 0.0815 |  |  | SiO2 | 0.8322 | 8.9 |  | 4.94 |  | 27.7
3.1 |  | 493 | 4 | CP |  | 1.24 | C-CZZ | 69.7 |  |  | 23.05 | 14.3 | Cu | 0.4397 | Zn | 0.1812 |  |  | ZrO2 | 0.3791 | 8.8 |  | 11.925 |  | 68.4
3 |  | 513 | 3 | CP |  | 1.85 | CZ-4 | 21.2 |  |  | 14.1 | 7.4 | Cu | 0.791 |  |  |  |  | ZnO | 0.2088 | 8.7 |  | 5.625 |  | 48.3
3 |  | 523 | 2 | IWI |  | 6.22 | 5%Pd/ZnO, IM |  |  |  | 11.3 |  | Pd | 0.05 |  |  |  |  | ZnO | 0.95 | 8.7 |  | 0.055 |  | 1
3 |  | 533 | 8 | CAM | 3600 |  | Cu/ZrO2(IV) | 85.5 | 0.05 | 4 | 7.1 | 1.73 | Cu | 0.07 |  |  |  |  | ZrO2 | 0.93 | 8.6 |  | 4.81 |  | 92
3 |  | 493 | 5 | CP |  | 11.2 | CuZnAlZr-20Al-slurry bed | 88 | 0.62 |  | 13.1 |  | Cu | 0.489 | Zn | 0.228 | Al | 0.254 | ZrO2 | 0.0286 | 8.6 |  | 0.99375 |  | 53.8
3 |  | 463 | 5 | CP | 4000 |  | RHT-8 | 79 |  |  | 11.7 | 21.9 | Cu | 0.565 | Zn | 0.2633 | Al | 0.135 | ZrO2 | 0.0367 | 8.5 |  | 2.125 |  | 80.6
3 |  | 493 | 5 | CP |  | 11.2 | CuZnAlZr-slurry bed | 69 | 0.49 |  | 6.5 |  | Cu | 0.564 | Zn | 0.266 | Al | 0.135 | ZrO2 | 0.033 | 8.5 |  | 1.11 |  | 61.1
3 |  | 453 | 4 | IMP |  | 0.19 | CuZnMn/KIT-6 | 265 | 0.61 | 8.32 | 7.08 | 29.2 | Cu | 0.389 | Zn | 0.099 | Mn | 0.026 | SiO2 | 0.486 | 8.2 |  | 105.3 |  | 99.2
3.1 |  | 493 | 3 | CCTM |  | 1.24 | M-CZZ | 44.3 |  |  | 29.3 | 9.7 | Cu | 0.4397 | Zn | 0.1812 |  |  | ZrO2 | 0.3791 | 8.2 |  | 13.6125 |  | 83.8
3 |  | 513 | 3 | CP | 3600 |  | Cu-Zn-Zr-600 | 28.8 | 0.059 | 4.9 | 19.4 | 3.09 | Cu | 0.304 | Zn | 0.133 |  |  | ZrO2 | 0.292 | 8.1 |  |  |  | 38.6
4 |  | 533 | 3 | AEM |  | 1.4 | Cu/SiO2-AE | 400.7 | 0.5914 | 5.2219 |  | 31.8 | Cu | 0.107 |  |  |  |  | SiO2 | 0.893 | 8.1 |  | 4.53125 |  | 40.1
3 |  | 503 | 4.5 | PM |  | 2.33 | [6 empty] | Pd | 0.053 |  |  |  |  | ZnO | 0.947 | 8 |  | 4.69 |  | 52
3 |  | 493 | 2 | SGM | 2400 | 9.3 | 0.7 PdZn/CeO2 | 42 | 0.064 | 3.79 | 11.86667 |  | Pd | 0.0499 | Zn | 0.0478 |  |  | CeO2 | 0.8661 | 7.92 |  | 1.925625 |  | 98.9
3 |  | 493 | 3 | AEM |  | 11.2 | 10Cu/Zn/ms-SiO2 | 247 | 1.37 | 22.2 |  |  | Cu | 0.082 | Zn | 0.034 |  |  | SiO2 | 0.884 | 7.8 |  | 0.825 |  | 49.4
3 |  | 493 | 3 | IMP |  | 9.33 | 0.5Ca5Pd5ZnCeO2 | 67.39 | 0.088 | 3.63 |  | 0.68 | Pd | 0.05 | Zn | 0.05 | Ca | 0.005 | CeO2 | 0.895 | 7.8 |  | 2.06 |  | 100
3 |  | 553 | 3 | StM |  | 2.99 | CuIn/SiO2 | 134.6 | 0.113 | 3.4 |  | 5.8 | Cu | 0.08 | In | 0.066 |  |  | SiO2 | 0.854 | 7.7 |  | 4.22 |  | 81.8
4 |  | 573 | 4 | IWI |  | 0.43 | 3La10In/ZrO2 | 84 | 0.21 |  |  |  | In | 0.115 | La | 0.007 |  |  | ZrO2 | 0.878 | 7.7 |  | 13.13 |  | 66
3 |  | 523 | 4.1 | CoIMP |  | 6.2 | Pd-Cu/TiO2-A | 12 | 0.05 | 15 | 16 |  | Pd | 0.057 | Cu | 0.1 |  |  | TiO2 | 0.843 | 7.6 |  | 0.612 |  | 18.7
4 |  | 573 | 4 | IWI |  | 0.43 | 1.5YIn2O3/ZrO2 | 84 | 0.23 |  |  |  | In | 0.092 | Y | 0.031 |  |  | ZrO2 | 0.877 | 7.6 |  | 13.13 |  | 69
3 |  | 523 | 4.1 | CoIMP |  | 6.2 | Pd-Cu/TiO2-R | 2 | 0.01 | 39.2 | 24 |  | Pd | 0.057 | Cu | 0.1 |  |  | TiO2 | 0.843 | 7.5 |  | 0.756 |  | 24.5
3 |  | 463 | 5 | CP | 4000 |  | RHT-11 | 46 |  |  | 13.8 | 16.6 | Cu | 0.5855 | Zn | 0.263 | Al | 0.122 | ZrO2 | 0.029 | 7.3 |  | 1.84375 |  | 81.3
3 |  | 503 | 3 | IWI | 2400 | 9.3 | 0.5Ca5Pd5ZnZr | 6.12 | 0.01 | 3.32 |  | 0.5 | Pd | 0.05 | Zn | 0.05 | Ca | 0.005 | ZrO2 | 0.895 | 7.2 |  | 1.93 |  | 100
3 |  | 523 | 3 | CP |  | 1.87 |  | 470.3 | 0.58 | 5.3 | 3.8 | 76.4 | Cu | 0.081 |  |  | La | 0.042 | SiO2 | 0.877 | 7 |  | 6.21875 |  | 68.7
3 |  | 573 | 3 | CP |  | 1.87 |  | 324.7 | 0.49 | 4.8 | 15.2 | 38.2 | Cu | 0.084 |  |  |  |  | SiO2 | 0.916 | 6.9 |  | 0.478125 |  | 5.4
3 |  | 493 | 3 | DPM | 3600 |  | Cu/ZrO2/CNT-3 | 128 | 0.31 | 2.3 | 15.5 |  | Cu | 0.103 | Zr | 0.327 |  |  | CNTs | 0.57 | 6.9 |  | 1.734375 |  | 68.5
3 |  | 463 | 5 | CP | 4000 |  | RHT-7 | 112 |  |  | 14.6 | 29.2 | Cu | 0.579 | Zn | 0.265 | Al | 0.1225 | ZrO2 | 0.0333 | 6.9 |  | 1.71875 |  | 81.1
3.1 |  | 503 | 3 | CP |  | 1.24 | C-CZZ | 69.7 |  |  | 23.05 | 14.3 | Cu | 0.4397 | Zn | 0.1812 |  |  | ZrO2 | 0.3791 | 6.8 |  | 8.996875 |  | 65.9
3 |  | 523 | 4.1 | CoIMP |  | 6.2 | Pd-Cu(0.25)/SiO2 | 305 | 0.9 | 9.4 |  |  | Pd | 0.057 | Cu | 0.1 |  |  | SiO2 | 0.843 | 6.7 |  | 1.008 |  | 30
3 |  | 523 | 4.1 | CoIMP |  | 6.2 | Pd(0.34)-Cu/SiO2 | 309 | 0.8 | 9.3 |  |  | Pd | 0.087 | Cu | 0.1 |  |  | SiO2 | 0.813 | 6.6 |  | 1.12 |  | 34
3 |  | 513 | 3 | IWI |  | 3.11 | Cu/UAl | 154 | 0.29 |  |  | 1.87 | Cu | 0.1054 |  |  |  |  | Al2O3 | 0.9 | 6.4 |  | 1.84 |  | 35.7 | 6.3
3.1 |  | 513 | 2 | CCTM |  | 1.24 | M-CZZ | 44.3 |  |  | 29.3 | 9.7 | Cu | 0.4397 | Zn | 0.1812 |  |  | ZrO2 | 0.3791 | 6.3 |  | 7.975 |  | 63.9
3 |  | 493 | 3 | IMP |  | 9.33 | 5Pd5ZnCeO2 | 80.67 | 0.115 | 3.63 |  | 1.55 | Pd | 0.05 | Zn | 0.05 |  |  | CeO2 | 0.9 | 6.3 |  | 1.69 |  | 100
3 |  | 523 | 3 | CP |  | 8.62 | CuZnAl/HT(0%) | 37 | 0.154 |  |  | 48.1 | Cu | 0.3 | Zn | 0.1 |  |  | Al2O3 | 0.6 | 6.25 |  | 0.81478125 |  | 68.35
3.1 |  | 503 | 4 | CCTM |  | 1.24 | M-CZZ | 44.3 |  |  | 29.3 | 9.7 | Cu | 0.4397 | Zn | 0.1812 |  |  | ZrO2 | 0.3791 | 6.2 |  | 11.3375 |  | 92.3
3 |  | 523 | 3 | CP |  | 8.62 | CuZnAl/HT(40%) | 138 | 0.248 |  |  | 48.1 | Cu | 0.18 | Zn | 0.06 | Al | 0.36 | Hydrotalcite | 0.4 | 6.16 |  | 1.34 |  | 73.4
3 |  | 523 | 3 | CP |  | 8.62 | CuZnAl/HT(20%) | 128 | 0.23 |  |  | 48.1 | Cu | 0.24 | Zn | 0.08 | Al | 0.48 | Hydrotalcite | 0.2 | 6.08 |  | 1.086375 |  | 70.4
3 |  | 543 | 3 | IWI | 3000 |  |  | 10 | 0.084 |  | 39 | 3.7 | Cu | 0.142 | Ga | 0.042 |  |  | ZnO | 0.816 | 6.01 |  | 1.443 |  | 28.2
3.1 |  | 493 | 4 | CP |  | 1.24 | C-CZZ | 69.7 |  |  | 23.05 | 14.3 | Cu | 0.4397 | Zn | 0.1812 |  |  | ZrO2 | 0.3791 | 6 |  | 9.878125 |  | 83.1
3.1 |  | 513 | 2 | CP |  | 1.24 | C-CZZ | 69.7 |  |  | 23.05 | 14.3 | Cu | 0.4397 | Zn | 0.1812 |  |  | ZrO2 | 0.3791 | 5.8 |  | 6.228125 |  | 54.2
3 |  | 523 | 3 | DPM |  | 3.73 | PdZn/ZnO | 17 |  |  | 14 |  | Pd | 0.0267 |  |  |  |  | ZnO | 0.9733 | 5.8 |  | 2.49 |  | 69.7
3 |  | 453 | 4 | IWI |  | 0.19 | CuZnMn/SBA-15 | 218 | 0.46 | 7.46 | 7.74 | 26.7 | Cu | 0.388 | Zn | 0.1 | Mn | 0.026 | SiO2 | 0.486 | 5.7 |  | 69.8 |  | 99.1
3 |  | 503 | 3 | IWI | 2400 | 9.3 | 5Pd5ZnZr | 6.13 | 0.02 | 3.17 |  | 0.74 | Pd | 0.05 | Zn | 0.05 |  |  | ZrO2 | 0.9 | 5.7 |  | 1.53 |  | 100
3 |  | 513 | 3 | IWI |  | 3.11 | Cu/HAl | 124 | 0.24 |  |  | 1.5 | Cu | 0.1024 |  |  |  |  | Al2O3 | 0.9 | 5.6 |  | 1.88 |  | 41.7 | 5.8
3 |  | 533 | 3 | CP |  | 1.87 |  | 470.3 | 0.58 | 5.3 | 3.8 | 76.4 | Cu | 0.081 |  |  | La | 0.042 | SiO2 | 0.877 | 5.5 |  | 5.665625 |  | 80.4
3 |  | 523 | 2.5 | CP |  | 1.24 | Cu-Zr-O |  |  |  | 26.4 |  | Cu | 0.474 |  |  |  |  | ZrO2 | 0.526 | 5.5 |  | 2.38 |  | 32
3 |  | 523 | 3 | CP |  | 8.62 | CuZnAl/HT(60%) | 150 | 0.255 |  |  | 48.1 | Cu | 0.12 | Zn | 0.04 | Al | 0.24 | Hydrotalcite | 0.6 | 5.4 |  | 1.72009375 |  | 72.2
3 |  | 573 | 2 | CP | 24000 |  | CdZrOx | 52 |  |  |  |  | Cd | 0.138 |  |  |  |  | ZrO2 | 0.862 | 5.4 |  |  |  | 80
3 |  | 523 | 3 | CP |  | 5.6 | CuZnZr/HT [CZZ/MgAL] | 130.4 |  | 11.6 |  | 48.2 | Cu | 0.177 | Zn | 0.109 | Zr | 0.066 | Hydrotalcite | 0.31 | 5.3 |  | 2.02 |  | 83
3.1 |  | 503 | 3 | CCTM |  | 1.24 | M-CZZ | 44.3 |  |  | 29.3 | 9.7 | Cu | 0.4397 | Zn | 0.1812 |  |  | ZrO2 | 0.3791 | 5.1 |  | 9.165625 |  | 90.7
3 |  | 523 | 3 | CP | 2000 |  | aCuZnZr-LDH | 136 | 0.263 |  |  | 29.9 | Cu | 0.122 | Zn | 0.096 | Zr | 0.057 | LDH | 0.362 | 4.9 |  | 1.14 |  | 78.3
3 |  | 573 | 2 | CP |  | 0.93 | ZnO-ZrO2 | 44.3 |  |  |  |  | Zn | 0.0965 |  |  |  |  | ZrO2 | 0.9035 | 4.9 |  | 7.75 |  | 90.1
3 |  | 623 | 4 | StM |  | 1.04 | hexagonal-In2O3 |  |  |  | 11.8 | 36.8 | In | 0.1 |  |  |  |  | Al2O3 | 0.9 | 4.9 |  | 5.9375 |  | 58.9
3 |  | 513 | 3 | CP | 3600 |  | S-Cu-Zn-Zr-600 | 25 | 0.113 | 8.2 | 19.8 | 2.96 | Cu | 0.297 | Zn | 0.13 | C | 0.005 | ZrO2 | 0.292 | 4.8 |  |  |  | 73.4
3.1 |  | 503 | 3 | CP |  | 1.24 | C-CZZ | 69.7 |  |  | 23.05 | 14.3 | Cu | 0.4397 | Zn | 0.1812 |  |  | ZrO2 | 0.3791 | 4.7 |  | 7.43125 |  | 79.8
3 |  | 523 | 2.5 | CP |  | 5.6 | CuZnZr/HT [CZZ/MgAL] | 130.4 |  | 11.6 |  | 48.2 | Cu | 0.177 | Zn | 0.109 | Zr | 0.066 | Hydrotalcite | 0.31 | 4.6 |  | 1.63 |  | 78
3.1 |  | 533 | 2 | CCTM |  | 1.24 | M-CZZ | 44.3 |  |  | 29.3 | 9.7 | Cu | 0.4397 | Zn | 0.1812 |  |  | ZrO2 | 0.3791 | 4.5 |  | 6.54375 |  | 73.4
3 |  | 553 | 3 | CP |  | 1.87 |  | 324.7 | 0.49 | 4.8 | 15.2 | 38.2 | Cu | 0.084 |  |  |  |  | SiO2 | 0.916 | 4.4 |  | 0.6625 |  | 11.6
3 |  | 598 | 4 | StM |  | 1.04 | hexagonal-In2O3 |  |  |  | 11.8 | 36.8 | In | 0.1 |  |  |  |  | Al2O3 | 0.9 | 4.4 |  | 6.25 |  | 67.6
3 |  | 493 | 3 | DPM | 3600 |  | Cu/ZrO2/CNT-2 | 161 | 0.41 | 2.2 | 18.8 |  | Cu | 0.123 | Zr | 0.351 |  |  | CNTs | 0.526 | 4.3 |  | 1.04375 |  | 65.5
3 |  | 553 | 3 | StM |  | 2.99 | In@SiO2 | 206.6 | 0.285 | 5.5 |  |  | In | 0.066 |  |  |  |  | SiO2 | 0.934 | 4.3 |  | 2.56 |  | 89
3 |  | 503 | 1 | IWI |  | 2.68 | Cu/ZrO2 | [5 empty] | Cu | 0.1 |  |  |  |  | ZrO2 | 0.9 | 4.2 |  | 1.24 |  | 39
3 |  | 493 | 3 | DPM | 3600 |  | Cu/ZrO2/CNT-1 | 156 | 0.33 | 2.6 | 21.1 |  | Cu | 0.128 | Zr | 0.358 |  |  | CNTs | 0.514 | 4.1 |  | 0.903125 |  | 58.5
3 |  | 523 | 0.5 | CP |  | 5.6 | CuZnZr/HT [CZZ/MgAL] | 130.4 |  | 11.6 |  | 48.2 | Cu | 0.177 | Zn | 0.109 | Zr | 0.066 | Hydrotalcite | 0.31 | 4.1 |  | 1.31 |  | 72
3 |  | 543 | 5 | IWI |  | 3.73 |  | 745 | 0.438 | 2.5 | 30.5 | 3.92 | Cu | 0.1206 |  |  |  |  | SiO2 | 0.8794 | 4 |  | 0.409375 |  | 15.6
3 |  | 543 | 1 | IWI |  | 2.68 | ACE-calcined at 623 K [Cu/ZrO2 copper acetate hydrate as Cu precursor] | 226 |  |  |  |  | Cu | 0.09 |  |  |  |  | ZrO2 | 0.91 | 4 |  | 1.8 |  | 59
3 |  | 543 | 1 | IWI |  | 2.68 | ACE-500 | 96 |  |  |  |  | Cu | 0.09 |  |  |  |  | ZrO2 | 0.91 | 4 |  | 1.3 |  | 48
3 |  | 453 | 4 | IMP |  | 0.19 | CuZnMn/MCF | 147 | 0.72 | 17.7 | 10.1 | 20.5 | Cu | 0.39 | Zn | 0.1 | Mn | 0.027 | SiO2 | 0.483 | 3.9 |  | 47.9 |  | 99.05
4 |  | 593 | 3 | IWI |  | 1.4 | Cu/SiO2-TI | 335.3963 | 0.7952 | 7.2415 |  | 20.8 | Cu | 0.107 |  |  |  |  | SiO2 | 0.893 | 3.9
3.1 |  | 513 | 1 | CP |  | 1.24 | C-CZZ | 69.7 |  |  | 23.05 | 14.3 | Cu | 0.4397 | Zn | 0.1812 |  |  | ZrO2 | 0.3791 | 3.9 |  | 3.909375 |  | 50.6
3.1 |  | 523 | 4 | CP |  | 1.24 | C-CZZ | 69.7 |  |  | 23.05 | 14.3 | Cu | 0.4397 | Zn | 0.1812 |  |  | ZrO2 | 0.3791 | 3.9 |  | 7.634375 |  | 98.3
3 |  | 543 | 1 | IWI |  | 2.68 | NIT-500 | 105 |  |  |  |  | Cu | 0.09 |  |  |  |  | ZrO2 | 0.91 | 3.8 |  | 1 |  | 37
3 |  | 533 | 3 | IWI | 3000 |  |  | 10 | 0.084 |  | 39 | 3.7 | Cu | 0.142 | Ga | 0.042 |  |  | ZnO | 0.816 | 3.75 |  | 1.21 |  | 38.1
3.1 |  | 513 | 1 | CCTM |  | 1.24 | M-CZZ | 44.3 |  |  | 29.3 | 9.7 | Cu | 0.4397 | Zn | 0.1812 |  |  | ZrO2 | 0.3791 | 3.7 |  | 4.134375 |  | 56.4
3.8 |  | 473 | 10 | IWI | 4000 |  | Cu-Ba/Al2O3 | 166 | 0.59 |  | 50.5 | 3.36 | Cu | 0.171 |  |  | Ba | 0.05 | Al2O3 | 0.779 | 3.6 |  | 0.14 |  | 4.2
3 |  | 523 | 3 | CP |  | 8.62 | CuZnAl/HT(80%) | 167 | 0.27 |  |  | 48.1 | Cu | 0.06 | Zn | 0.02 | Al | 0.12 | Hydrotalcite | 0.8 | 3.6 |  | 2.399078125 |  | 71.3
3 |  | 523 | 3 | CP |  | 5.6 | CuZnZr [CZZ] | 35.8 |  | 32.8 |  | 50.8 | Cu | 0.425 | Zn | 0.314 |  |  | ZrO2 | 0.062 | 3.5 |  | 1.2875 |  | 76.1
3.1 |  | 513 | 4 | CCTM |  | 1.24 | M-CZZ | 44.3 |  |  | 29.3 | 9.7 | Cu | 0.4397 | Zn | 0.1812 |  |  | ZrO2 | 0.3791 | 3.5 |  | 6.796875 |  | 98
3 |  | 533 | 5 | IWI |  | 3.73 |  | 745 | 0.438 | 2.5 | 30.5 | 3.92 | Cu | 0.1206 |  |  |  |  | SiO2 | 0.8794 | 3.4 |  | 0.40625 |  | 18.2
3 |  | 523 | 5 | CP |  | 1.24 | Pd/Al2O3 | [5 empty] | Pd | 0.1 |  |  |  |  | Al2O3 | 0.9 | 3.4 |  | 1.99 |  | 29.9
3 |  | 543 | 3 | CP |  | 1.87 |  | 470.3 | 0.58 | 5.3 | 3.8 | 76.4 | Cu | 0.081 |  |  | La | 0.042 | SiO2 | 0.877 | 3.3 |  | 3.6625 |  | 86
3 |  | 533 | 3 | CP |  | 1.87 |  | 324.7 | 0.49 | 4.8 | 15.2 | 38.2 | Cu | 0.084 |  |  |  |  | SiO2 | 0.916 | 3.2 |  | 0.9 |  | 22.2
4 |  | 583 | 3 | IWI |  | 1.4 | Cu/SiO2-TI | 335.3963 | 0.7952 | 7.2415 |  | 20.8 | Cu | 0.107 |  |  |  |  | SiO2 | 0.893 | 3.2
3 |  | 513 | 3 | Combustion method | 3600 |  | CuZnAl-U-1.00 (Urea) | 17.3 |  |  | 27.2 | 10.8 | Cu | 0.651 | Zn | 0.279 |  |  | Al2O3 | 0.069 | 3.2 |  | 0.69 |  | 53.9
3 |  | 523 | 2 | IWI |  | 6.22 | 1%Pd/ZnO, IM |  |  |  | 11.3 |  | Pd | 0.01 |  |  |  |  | ZnO | 0.99 | 3.2 |  | 0.27 |  | 22
3.1 |  | 458 | 2 | CP |  | 1.24 | C-CZZ | 69.7 |  |  | 23.05 | 14.3 | Cu | 0.4397 | Zn | 0.1812 |  |  | ZrO2 | 0.3791 | 3.1 |  | 3.91875 |  | 63.8
3.1 |  | 478 | 3 | CP |  | 1.24 | C-CZZ | 69.7 |  |  | 23.05 | 14.3 | Cu | 0.4397 | Zn | 0.1812 |  |  | ZrO2 | 0.3791 | 3.1 |  | 5.884375 |  | 96.4
4 |  | 498 | 5 | Thermal Synthesis-Peptide |  | 1.1 | Pd-P/In2O3 |  |  |  | 3.6 |  | Pd | 0.0091 |  |  |  |  | In2O3 | 0.9909 | 3 |  | 6.01 |  | 95
4 |  | 553 | 5 | CP |  | 0.47 | Pd-In2O3 | 100 | 0.3 |  |  |  | Pd | 0.01 |  |  |  |  | In2O3 | 0.99 | 3 |  | 31.56 |  | 78
4 |  | 553 | 5 | CP |  | 0.93 | Pd-In2O4 | 100 | 0.3 |  |  |  | Pd | 0.01 |  |  |  |  | In2O3 | 0.99 | 3 |  | 19.06 |  | 75
3.8 |  | 473 | 10 | IWI | 4000 |  | Cu-K/Al2O3 | 181 | 0.6 |  | 50.5 | 0.74 | Cu | 0.171 |  |  | K | 0.05 | Al2O3 | 0.779 | 2.8 |  | 1.62 |  | 62.2
3.1 |  | 473 | 2 | CCTM |  | 1.24 | M-CZZ | 44.3 |  |  | 29.3 | 9.7 | Cu | 0.4397 | Zn | 0.1812 |  |  | ZrO2 | 0.3791 | 2.8 |  | 4.65 |  | 83.8
4 |  | 573 | 3 | IWI |  | 1.4 | Cu/SiO2-TI | 335.3963 | 0.7952 | 7.2415 |  | 20.8 | Cu | 0.107 |  |  |  |  | SiO2 | 0.893 | 2.7
3 |  | 573 | 4 | StM |  | 1.04 | hexagonal-In2O3 |  |  |  | 11.8 | 36.8 | In | 0.1 |  |  |  |  | Al2O3 | 0.9 | 2.7 |  | 4.6875 |  | 83.3
3 |  | 523 | 3 | IWI | 3000 |  | Cu(ZnGa) | 10 | 0.084 |  | 39 | 3.7 | Cu | 0.142 | Ga | 0.042 |  |  | ZnO | 0.816 | 2.61 |  | 0.83 |  | 37.8
3 |  | 463 | 5 | CP | 4000 |  | RHT-6 | 28 |  |  | 28 | 10.1 | Cu | 0.648 | Zn | 0.246 | Al | 0.085 | ZrO2 | 0.0205 | 2.6 |  | 0.34375 |  | 49.5
3.1 |  | 513 | 1 | CCTM |  | 1.24 | M-CZZ | 44.3 |  |  | 29.3 | 9.7 | Cu | 0.4397 | Zn | 0.1812 |  |  | ZrO2 | 0.3791 | 2.6 |  | 3.60625 |  | 70
3.1 |  | 533 | 3 | CCTM |  | 1.24 | M-CZZ | 44.3 |  |  | 29.3 | 9.7 | Cu | 0.4397 | Zn | 0.1812 |  |  | ZrO2 | 0.3791 | 2.6 |  | 5.0125 |  | 97.1
4 |  | 553 | 5 | IMP | 24000 |  |  | 26.4 | 0.182 |  | 23.8 |  | In | 0.025 |  |  |  |  | ZrO2 | 0.975 | 2.5 |  | 2.71875 |  | 60
3.8 |  | 473 | 10 | IWI | 4000 |  | Cu/Al2O3 | 184 | 0.65 |  | 50.5 | 2.25 | Cu | 0.18 |  |  |  |  | Al2O3 | 0.82 | 2.4 |  | 1.05 |  | 46.2
3 |  | 543 | 1 | IWI |  | 2.68 | NIT-350 [copper nitrate hydrate] | 221 |  |  |  |  | Cu | 0.09 |  |  |  |  | ZrO2 | 0.91 | 2.4 |  | 1.1 |  | 63
3 |  | 573 | 2 | CP | 24000 |  | GaZrOx | 53 |  |  |  |  | Ga | 0.0903 |  |  |  |  | ZrO2 | 0.9097 | 2.4 |  |  |  | 75
3.1 |  | 463 | 1 | CP |  | 1.24 | C-CZZ | 69.7 |  |  | 23.05 | 14.3 | Cu | 0.4397 | Zn | 0.1812 |  |  | ZrO2 | 0.3791 | 2.3 |  | 2.884375 |  | 63.3
3 |  | 483 | 0.1 | IWI |  | 7.47 | Ni5Ga3/1-SiO2/Al2O3/Al-fiber |  |  |  | 9.3 | 17.5 | Ni | 0.043 | Ga | 0.03 | Si | 0.009 | Al2O3 | 0.918 | 2.3 |  | 0.62 |  | 86.7
3.1 |  | 533 | 2 | CP |  | 1.24 | C-CZZ | 69.7 |  |  | 23.05 | 14.3 | Cu | 0.4397 | Zn | 0.1812 |  |  | ZrO2 | 0.3791 | 2.2 |  | 3.403125 |  | 78.1
4 |  | 553 | 5 | IMP | 24000 |  |  | 23.7 | 0.142 |  |  |  | In | 1 | [6 empty] | 2.2 |  | 5.34375 |  | 60.7
3 |  | 483 | 0.1 | IWI |  | 7.47 | Ni5Ga3/3-SiO2/Al2O3/Al-fiber |  |  |  | 9.1 | 18.9 | Ni | 0.042 | Ga | 0.029 | Si | 0.027 | Al2O3 | 0.902 | 2.2 |  | 0.54375 |  | 83.7
3 |  | 483 | 0.1 | IWI |  | 7.47 | Ni5Ga3/5-SiO2/Al2O3/Al-fiber |  |  |  | 9 | 18.7 | Ni | 0.043 | Ga | 0.03 | Si | 0.045 | Al2O3 | 0.882 | 2.2 |  | 0.465625 |  | 72.5
3 |  | 513 | 3 | CP |  | 1.87 |  | 324.7 | 0.49 | 4.8 | 15.2 | 38.2 | Cu | 0.084 |  |  |  |  | SiO2 | 0.916 | 2.1 |  | 0.86875 |  | 32.2
3 |  | 523 | 5 | IWI |  | 3.73 | Cu/m-SiO2 | 745 | 0.438 | 2.5 | 30.5 | 3.92 | Cu | 0.1206 |  |  |  |  | SiO2 | 0.8794 | 2.1 |  | 0.30625 |  | 22.3
3 |  | 543 | 1 | IWI |  | 2.68 | AMM-350[copper ammine complex ] | 234 |  |  |  |  | Cu | 0.09 |  |  |  |  | ZrO2 | 0.91 | 2.1 |  | 0.93 |  | 60
4 |  | 563 | 3 | IWI |  | 1.4 | Cu/SiO2-TI | 335.3963 | 0.7952 | 7.2415 |  | 20.8 | Cu | 0.107 |  |  |  |  | SiO2 | 0.893 | 2.1
3 |  | 523 | 5 | CP |  | 1.24 | Pd/Cr2O3 | [5 empty] | Pd | 0.1 |  |  |  |  | Cr2O3 | 0.9 | 2.1 |  | 0.95 |  | 22.4
4 |  | 498 | 5 | IWI |  | 1.1 | Pd-I/In2O3 |  |  |  | 7.4 |  | Pd | 0.0097 |  |  |  |  | In2O3 | 0.9903 | 2 |  | 2.66 |  | 92
4 |  | 553 | 5 | IMP | 24000 |  |  | 25.4 | 0.199 |  | 24.2 |  | In | 0.05 |  |  |  |  | ZrO2 | 0.95 | 1.8 |  | 2.21875 |  | 68.2
9 |  | 473 | 0.1 | CP | 3600 |  | Ni5Ga3/SiO2−CP | 235 | 0.76 | 13 | 5.1 |  | Ni | 0.11676 | Ga | 0.0832 |  |  | SiO2 | 0.8 | 1.8 |  | 2.53 |  | 96.1
3.1 |  | 503 | 2 | CP |  | 1.24 | C-CZZ | 69.7 |  |  | 23.05 | 14.3 | Cu | 0.4397 | Zn | 0.1812 |  |  | ZrO2 | 0.3791 | 1.7 |  | 3.11875 |  | 92.6
3 |  | 523 | 2 | Sol Immobilization Method |  | 6.22 | 1%Pd/ZnO, SI |  |  |  | 11.3 |  | Pd | 0.01 |  |  |  |  | ZnO | 0.99 | 1.7 |  | 0.41 |  | 76
9 |  | 473 | 0.1 | IWI | 3600 |  | Ni5Ga3/SiO2-IWI | 204.56 | 0.68 | 11 | 6.41 |  | Ni | 0.11676 | Ga | 0.0832 |  |  | SiO2 | 0.8 | 1.7 |  | 2.28 |  | 82.5
3.1 |  | 443 | 1 | CCTM |  | 1.24 | M-CZZ | 44.3 |  |  | 29.3 | 9.7 | Cu | 0.4397 | Zn | 0.1812 |  |  | ZrO2 | 0.3791 | 1.6 |  | 2.446875 |  | 77.2
3.1 |  | 463 | 1 | CP |  | 1.24 | C-CZZ | 69.7 |  |  | 23.05 | 14.3 | Cu | 0.4397 | Zn | 0.1812 |  |  | ZrO2 | 0.3791 | 1.6 |  | 2.3625 |  | 74.5
3 |  | 483 | 0.1 | IWI |  | 7.47 | Ni5Ga3/0.5-SiO2/Al2O3/Al-fiber |  |  |  | 12.6 | 15.3 | Ni | 0.044 | Ga | 0.03 | Si | 0.005 | Al2O3 | 0.921 | 1.6 |  | 0.371875 |  | 78.6
3 |  | 548 | 4 | StM |  | 1.04 | hexagonal-In2O3 |  |  |  | 11.8 | 36.8 | In | 0.1 |  |  |  |  | Al2O3 | 0.9 | 1.5 |  | 2.90625 |  | 91.6
3 |  | 523 | 2.5 | CP |  | 1.24 | Cu0.5-In0.5-Zr-O |  |  |  | 23.8 |  | Cu | 0.24 | In | 0.33 |  |  | ZrO2 | 0.426 | 1.5 |  |  |  | 68
3 |  | 523 | 2.5 | CP |  | 1.24 | Cu0.25-In0.75-Zr0.5-O |  |  |  | 25.4 |  | In | 0.596 | Cu | 0.13 |  |  | ZrO2 | 0.274 | 1.5 |  | 2.38 |  | 80
3 |  | 483 | 0.1 | IWI |  | 7.47 | Ni5Ga3/Al2O3/Al-fiber |  |  |  | 17.8 | 13.1 | Ni | 0.043 | Ga | 0.03 |  |  | Al2O3 | 0.927 | 1.5 |  | 0.278125 |  | 62
3 |  | 493 | 3 | CP |  | 1.87 |  | 324.7 | 0.49 | 4.8 | 15.2 | 38.2 | Cu | 0.084 |  |  |  |  | SiO2 | 0.916 | 1.4 |  | 0.878125 |  | 48.5
3 |  | 503 | 1 | IWI |  | 2.68 | (5wt%)Ag/Cu/ZrO2 | [5 empty] | Cu | 0.1 |  |  | Ag | 0.05 | ZrO2 | 0.85 | 1.4 |  | 0.69 |  | 65
3.1 |  | 533 | 2 | CCTM |  | 1.24 | M-CZZ | 44.3 |  |  | 29.3 | 9.7 | Cu | 0.4397 | Zn | 0.1812 |  |  | ZrO2 | 0.3791 | 1.4 |  | 2.609375 |  | 94.1
4 |  | 553 | 5 | IMP | 24000 |  |  | 25.2 | 0.168 |  | 25.7 |  | In | 0.1 |  |  |  |  | ZrO2 | 0.9 | 1.4 |  | 1.75 |  | 66
3 |  | 523 | 2.5 | CP |  | 1.24 | Cu0.75-In0.25-Zr-O |  |  |  | 26.5 |  | Cu | 0.42 | In | 0.164 |  |  | ZrO2 | 0.416 | 1.4 |  |  |  | 68
4 |  | 603 | 3 | IWI |  | 1.4 | Cu/SiO2-TI | 335.3963 | 0.7952 | 7.2415 |  | 20.8 | Cu | 0.107 |  |  |  |  | SiO2 | 0.893 | 1.35
3 |  | 473 | 3 | CP |  | 1.87 | Cu1La0.2/SBA-15 | 470.3 | 0.58 | 5.3 | 3.8 | 76.4 | Cu | 0.081 |  |  | La | 0.042 | SiO2 | 0.877 | 1.3 |  | 1.584375 |  | 91.9
3 |  | 523 | 2.5 | CP |  | 1.24 | Cu0.25-In0.75-Zr-O |  |  |  | 21.2 |  | In | 0.515 | Cu | 0.115 |  |  | ZrO2 | 0.369 | 1.3 |  |  |  | 74
4 |  | 533 | 3 | IWI |  | 1.4 | Cu/SiO2-TI | 335.3963 | 0.7952 | 7.2415 |  | 20.8 | Cu | 0.107 |  |  |  |  | SiO2 | 0.893 | 1.25
3.1 |  | 453 | 1 | CP |  | 1.24 | C-CZZ | 69.7 |  |  | 23.05 | 14.3 | Cu | 0.4397 | Zn | 0.1812 |  |  | ZrO2 | 0.3791 | 1.2 |  | 2.175 |  | 91.7
3 |  | 473 | 3 | CP |  | 1.87 | Cu1La0/SBA-15 | 324.7 | 0.49 | 4.8 | 15.2 | 38.2 | Cu | 0.084 |  |  |  |  | SiO2 | 0.916 | 1.1 |  | 0.978125 |  | 68.4
4 |  | 553 | 5 | IMP | 24000 |  |  | 27.4 | 0.219 |  | 24 |  | In | 0.001 |  |  |  |  | ZrO2 | 0.999 | 1.1 |  | 0.4375 |  | 21.3
3 |  | 523 | 4 | StM |  | 1.04 | hexagonal-In2O3 |  |  |  | 11.8 | 36.8 | In | 0.1 |  |  |  |  | Al2O3 | 0.9 | 1.1 |  | 2.21875 |  | 94.8
3 |  | 523 | 3 | CP |  | 1.49 | PdMgGa | 116 |  |  | 6.1 |  | Pd | 0.0181 | Mg | 0.44038215 |  |  | Ga2O3 | 0.540045 | 1 |  | 0.63 |  | 47
3 |  | 533 | 2 | IWI | 1200 |  | Pd/CNTs-out | 316 | 0.86 | 10.8 |  |  | Pd | 0.05 |  |  |  |  | CNTs | 0.95 | 0.97 |  | 0.0349 |  | 34.9
3.1 |  | 503 | 1 | CCTM |  | 1.24 | M-CZZ | 44.3 |  |  | 29.3 | 9.7 | Cu | 0.4397 | Zn | 0.1812 |  |  | ZrO2 | 0.3791 | 0.9 |  | 1.63125 |  | 91.4
4 |  | 523 | 5 | IMP | 24000 |  | In2.5/ZrO2 | 26.4 | 0.182 |  | 23.8 |  | In | 0.025 |  |  |  |  | ZrO2 | 0.975 | 0.9 |  | 1.09375 |  | 73.8
3 |  | 523 | 2.5 | CP |  | 1.24 | Cu0.25-In0.75-Zr2-O |  |  |  | 16.6 |  | In | 0.3389 | Cu | 0.09 |  |  | ZrO2 | 0.5697 | 0.9 |  | 0.156 |  | 65
3 |  | 533 | 2 | IWI | 1200 |  | Pd/CNTs-in | 264 | 0.92 | 13.9 |  |  | Pd | 0.05 |  |  |  |  | CNTs | 0.95 | 0.84 |  | 0.0112 |  | 10.7
3 |  | 523 | 2.5 | CP |  | 1.24 | Cu0.25-In0.75-Zr0.25-O |  |  |  | 34 |  | Cu | 0.359 | In | 0.475 |  |  | ZrO2 | 0.165 | 0.8 |  | 2.38 |  | 75
3 |  | 523 | 2 | IWI | 1200 |  | Pd/CNTs-in | 264 | 0.92 | 13.9 |  |  | Pd | 0.05 |  |  |  |  | CNTs | 0.95 | 0.77 |  | 0.048 |  | 48.8
4 |  | 523 | 5 | IMP | 24000 |  | In2O3 | 23.7 | 0.142 |  |  |  | In | 1 | [6 empty] | 0.7 |  | 2.625 |  | 69.3
3 |  | 513 | 2 | IWI | 1200 |  | Pd/CNTs-out | 316 | 0.86 | 10.8 |  |  | Pd | 0.05 |  |  |  |  | CNTs | 0.95 | 0.63 |  | 0.033 |  | 33
3 |  | 523 | 2 | IWI | 1200 |  | Pd/CNTs-out | 316 | 0.86 | 10.8 |  |  | Pd | 0.05 |  |  |  |  | CNTs | 0.95 | 0.61 |  | 0.011 |  | 13.4
3 |  | 523 | 2 | IWI | 1200 |  | Pd/AC | 663 | 0.71 | 4.3 |  |  | Pd | 0.05 |  |  |  |  | CNTs | 0.95 | 0.6 |  | 0.027 |  | 34.6
4 |  | 523 | 5 | IMP | 24000 |  | In5/ZrO2 | 25.4 | 0.199 |  | 24.2 |  | In | 0.05 |  |  |  |  | ZrO2 | 0.95 | 0.6 |  | 0.75 |  | 77.9
3 |  | 523 | 2.5 | CP |  | 1.24 | In-Zr-O |  |  |  | 29.1 |  | In | 0.617 |  |  |  |  | ZrO2 | 0.382 | 0.6 |  |  |  | 55
3 |  | 523 | 3 | CP |  | 1.49 | PdZnAl | 86 |  |  | 1.8 |  | Pd | 0.0146 | Zn | 0.8366046 |  |  | Al2O3 | 0.14781 | 0.6 |  | 0.55 |  | 60
4 |  | 523 | 5 | IMP | 24000 |  | In10/ZrO2 | 25.2 | 0.168 |  | 25.7 |  | In | 0.1 |  |  |  |  | ZrO2 | 0.9 | 0.5 |  | 0.65625 |  | 75.9
3 |  | 513 | 2 | IWI | 1200 |  | Pd/CNTs-in | 264 | 0.92 | 13.9 |  |  | Pd | 0.05 |  |  |  |  | CNTs | 0.95 | 0.46 |  | 0.0081 |  | 17.9
3 |  | 493 | 2 | IWI | 1200 |  | Pd/CNTs-out | 316 | 0.86 | 10.8 |  |  | Pd | 0.05 |  |  |  |  | CNTs | 0.95 | 0.45 |  | 0.0321 |  | 32.1
3 |  | 523 | 5 | CP |  | 1.24 | Pd/ZrO2 | [5 empty] | Pd | 0.1 |  |  |  |  | ZrO2 | 0.9 | 0.4 |  | 0.03 |  | 4.3
4 |  | 523 | 5 | IMP | 24000 |  | In0.1/ZrO2 | 27.4 | 0.219 |  | 24 |  | In | 0.001 |  |  |  |  | ZrO2 | 0.999 | 0.4 |  | 0.093 |  | 23.1
3 |  | 523 | 2 | IWI | 1200 |  | Pd/SiO2 | 269 | 0.59 | 8.9 |  |  | Pd | 0.05 |  |  |  |  | SiO2 | 0.95 | 0.33 |  | 0.013 |  | 31.6
3 |  | 473 | 2 | IWI | 1200 |  | Pd/CNTs-out | 316 | 0.86 | 10.8 |  |  | Pd | 0.05 |  |  |  |  | CNTs | 0.95 | 0.31 |  | 0.0294 |  | 29.4
3 |  | 523 | 3 | CP |  | 1.49 | PdMgAl | 123 |  |  | 2.2 |  | Pd | 0.0313 | Mg | 0.65619738 |  |  | Al2O3 | 0.3119214 | 0.3 |  | 0.018 |  | 4
3 |  | 493 | 2 | IWI | 1200 |  | Pd/CNTs-in | 264 | 0.92 | 13.9 |  |  | Pd | 0.05 |  |  |  |  | CNTs | 0.95 | 0.23 |  | 0.0053 |  | 38.5
3 |  | 453 | 2 | IWI | 1200 |  | Pd/CNTs-out | 316 | 0.86 | 10.8 |  |  | Pd | 0.05 |  |  |  |  | CNTs | 0.95 | 0.2 |  | 0.0215 |  | 21.5
3 |  | 473 | 2 | IWI | 1200 |  | Pd/CNTs-in | 264 | 0.92 | 13.9 |  |  | Pd | 0.05 |  |  |  |  | CNTs | 0.95 | 0.15 |  | 0.0056 |  | 74.3
3 |  | 453 | 2 | IWI | 1200 |  | Pd/CNTs-in | 264 | 0.92 | 13.9 |  |  | Pd | 0.05 |  |  |  |  | CNTs | 0.95 | 0.11 |  | 0.006 |  | 81.6
3 |  | 523 | 5 | CP |  | 1.24 | Pd/SiO2 | [5 empty] | Pd | 0.1 |  |  |  |  | SiO2 | 0.9 | 0.05 |  | 0.1 |  | 100
3 |  | 523 | 1.2 | PM |  | 3.3 | Cu/5 wt % g-C3N4-ZnO/Al2O3 | 24.88 |  |  |  |  | Cu | 0.3166667 | ZnO | 0.3166667 | C3N4 | 0.05 | Al2O3 | 0.3166667 |  |  | 1.53 |  | 38.8
3 |  | 423 | 3.2 | CP |  |  | Ni(OH)2 | 38.2 |  |  |  |  | Ni(OH)2 | 1 | [8 empty] | 141.4
3 |  | 423 | 3.2 | CP |  |  | CoMn LDHs | 83.6 |  |  |  |  | Co | 0.683 | Mn | 0.317 | [6 empty] | 176.1
3 |  | 423 | 3.2 | CP |  |  | NiTi LDHs | 19.4 |  |  |  |  | Ni | 0.551 | Ti | 0.449 | [6 empty] | 282.6
3 |  | 423 | 3.2 | CP |  |  | NiCo LDHs | 46.8 |  |  |  |  | Co | 0.66 | Ni | 0.33 | [6 empty] | 335.7
9 |  | 473 | 0.1 | IMP |  | 2.99 | 37.5PdCuZn/SiC | 29 | 0.125 | 8.4 | 11 |  | Pd | 0.504 | Cu | 0.1 | Zn | 0.3825 | SiC | 0.013 |  |  | 0.11 |  | 80.9
3 |  | 423 | 3.2 | PM |  |  | 1%Pt4Co NWs/C | [5 empty] | Pt | 0.009 | Co | 0.0002826 |  |  | CNTs | 0.9907174 |  |  | 81.4
3 |  | 483 | 3.2 | PM | [8 empty] | Pt | 0.009 | Co | 0.0002826 |  |  | CNTs | 0.9907174 |  |  | 147
3 |  | 423 | 3.2 | PM |  |  | 3%Pt4Co NWs/C | [5 empty] | Pt | 0.0264 | Co | 0.00082896 |  |  | CNTs | 0.97277104 |  |  | 239.5
3 |  | 425 | 3.2 | PM |  |  | Pt4Co NWs/Al2O3 | [5 empty] | Pt | 0.0088 | Co | 0.00027632 |  |  | Al2O3 | 0.99092368 |  |  | 74.9
3 |  | 425 | 3.2 | PM |  |  | Pt4Co NWs/P25 | [5 empty] | Pt | 0.0092 | Co | 0.00028888 |  |  | P25 | 0.99051112 |  |  | 35
3 |  | 425 | 3.2 | PM |  |  | Pt4Co NWs/SiO2 | [5 empty] | Pt | 0.0102 | Co | 0.00032028 |  |  | SiO2 | 0.98947972 |  |  | 30.2
4 |  | 573 | 4 | IWI |  | 2.99 | In2O3/SiO2 |  |  |  | 14.1 |  | In | 0.09 | Pd | 0 |  |  | SiO2 | 0.91 |  |  |  |  | 24
4 |  | 573 | 4 | IWI |  | 2.99 | In:Pd(2:1)/SiO2 |  |  |  | 14.8 |  | In | 0.09 | Pd | 0.0415 |  |  | SiO2 | 0.8685 |  |  | 18.36 |  | 61
4 |  | 573 | 4 | IWI |  | 2.99 | In:Pd(1:1)/SiO2 |  |  |  | 9.8 |  | In | 0.09 | Pd | 0.083 |  |  | SiO2 | 0.827 |  |  |  |  | 42
4 |  | 573 | 4 | IWI |  | 2.99 | In:Pd(1:2)/SiO2 |  |  |  | 16.8 |  | In | 0.09 | Pd | 0.166 |  |  | SiO2 | 0.744 |  |  |  |  | 23
4 |  | 573 | 4 | IWI |  | 2.99 | Pd/SiO2 |  |  |  | 14.3 |  | In | 0 | Pd | 0.1 |  |  | SiO2 | 0.9 |  |  |  |  | 4